## Feuil1
Caractéristiques | Symbole | C14 | C16 | C18 | C20 | C22 | C24 | C27 | C30 | C35 | C40 | D30 | D35 | D40 | D50 | D60 | D70 | GL24h | GL28h | GL32h | GL36h | GL24c | GL28c | GL32c | GL36c | Unité | A | B | C | D | E | F | G | H | Finlande,etc | 1000+ | 1000- | W | T
Flexion | fm,k | 14 | 16 | 18 | 20 | 22 | 24 | 27 | 30 | 35 | 40 | 30 | 35 | 40 | 50 | 60 | 70 | 24 | 28 | 32 | 36 | 24 | 28 | 32 | 36 | N/mm² | 0.7 | 0.7 | 0.7 | 0.7 | 1 | 0.7 | 0.7 | 0 | 0.7 | 0.7 | 0.5 | 0.6 | 0.6
Traction axiale | ft,0,k | 8 | 10 | 11 | 11.5 | 13 | 14 | 16 | 18 | 21 | 24 | 18 | 21 | 24 | 30 | 36 | 42 | 16.5 | 19.5 | 22.5 | 26 | 14 | 16.5 | 19.5 | 22.5 | N/mm² | 0.5 | 0.5 | 0.7 | 0.7 | 0.9 | 0.7 | 0.5 | 0 | 0.5 | 0.5 | 0.2 | 0.2 | 0.5
Traction transversale | ft,90,k | 0.4 | 0.5 | 0.5 | 0.4 | 0.5 | 0.5 | 0.6 | 0.6 | 0.6 | 0.6 | 0.6 | 0.6 | 0.6 | 0.6 | 0.7 | 0.9 | 0.4 | 0.45 | 0.5 | 0.6 | 0.35 | 0.4 | 0.45 | 0.5 | N/mm² | 0.3 | 0.3 | 0.6 | 0.6 | 0.8 | 0.6 | 0.3 | 0 | 0.2 | 0.2 | 0 | 0 | 0
Compression axiale | fc,0,k | 16 | 17 | 18 | 19 | 20 | 21 | 232 | 23 | 25 | 26 | 23 | 25 | 26 | 29 | 32 | 34 | 24 | 26.5 | 29 | 31 | 21 | 24 | 26.5 | 29 | N/mm²
Compression transversale | fc,90,k | 2 | 2.2 | 2.2 | 2.3 | 2.4 | 2.5 | 2.6 | 2.7 | 2.8 | 2.9 | 8 | 8.4 | 8.8 | 9.7 | 10.5 | 13.5 | 2.7 | 3 | 3.3 | 3.6 | 2.4 | 2.7 | 3 | 3.3 | N/mm²
Cisaillement | fv,k | 3 | 3.2 | 3.4 | 3.6 | 3.8 | 4 | 4 | 4 | C | 4 | 3 | 3.4 | 3.8 | 4.6 | 5.3 | 6 | 2.7 | 3.2 | 3.8 | 4.3 | 2.2 | 2.7 | 3.2 | 3.8 | N/mm²
Module moyen d'élasticité axial | E0,moy | 7 | 8 | 9 | 9.5 | 10 | 11 | 12 | 12 | 13 | 14 | 10 | 10 | 11 | 14 | 17 | 20 | 11.6 | 12.6 | 13.7 | 14.7 | 11.6 | 12.6 | 13.7 | 14.7 | kN/mm²
Module d'élasticité axial au fractile 5% | E0,0.5 | 4.7 | 5.4 | 6 | 6.4 | 6.7 | 7.4 | 8 | 8 | 8.7 | 9.4 | 8 | 8.7 | 9.4 | 11.8 | 14.3 | 16.8 | 9.4 | 10.2 | 11.1 | 11.9 | 9.4 | 10.2 | 11.1 | 11.9 | kN/mm²
Masse volumique moyenne | rmoy | 350 | 370 | 380 | 400 | 410 | 420 | 450 | 460 | 480 | 500 | 650 | 680 | 720 | 790 | 840 | 1090 | 440 | 480 | 520 | 560 | 420 | 460 | 500 | 540 | kg/m3